## material_prop
name | thermal_conductivity(W/mK) | moisture_conductivity(kg/msPa) | specific_heat(J/kgK) | density(kg/m3) | porosity | n_formula_branches | formula1 | threshold2 | formula2 | threshold3 | formula3
シージング | 0.0586 | 2.61e-11 | 0 | 0 | 0 | 3 | -math.log(1 - r)/0.1612944 | 0.95 | 2.446*r*100-209.9 | 0.89 | 639.22-14.988*r*100+ 0.08943*r*r*10000
通気層 | 0.0058 | 8.69e-12 | 0 | 0 | 0 | 3 | 0.0*r**0.0*math.exp(0.0*(1-r**0.0))
グラスウール1 | 0.045 | 1.58e-10 | 840 | 16 | 1.19 | 1 | 0.16*r**7.6448*math.exp(-1.3016*(1-r**101.667)) | 0.98 | 47.79595*r-46.79595
木材 | 0.0824 | 1.86e-12 | 1620 | 484 | 0.928 | 1 | 1.58*r**1.3664*math.exp(-2.1708*(1-r**90.988))
構造用合板1 | 0.16 | 4.58e-12 | 1860 | 600 | 0.864 | 1 | 1.0625*r**1.5373*math.exp(-1.6471*(1-r**32.051))
石膏ボード | 0.2192 | 2.93e-11 | 870 | 700 | 0.946 | 1 | 0.56978*r**0.18552*math.exp(-1.6445*(1-r**75.811))
ALC | 0.137 | 3.79e-11 | 1050 | 500 | 0.96 | 1 | 0.071101*r**1.0146*math.exp(-0.66866*(1-r**17.316))
軟質繊維版 | 0.0586 | 2.61e-11 | 1500 | 306 | 0.928 | 1 | 0.35093*r**0.48739*math.exp(-0.93059*(1-r**4.6145))
サーモプライ | 0.2111 | 2.29e-11 | 1310 | 715 | 0.864 | 1 | 0.4367*r**0.3513*math.exp(-1.2566*(1-r**5.483))
サイディング | 0.963 | 4.17e-10 | 879 | 1095 | 0.72 | 1 | 0.635*r**2.5972*math.exp(-1.1225*(1-r**15.878))
土壁 | 0.522 | 2.03e-11 | 1050 | 1334 | 0.72 | 1 | 0.0645*r**0.658*math.exp(-0.69*(1-r**25.06))
軽量モルタル | 0.522 | 2.79e-11 | 1050 | 1091 | 0.612 | 1 | 0.203*r**-0.120*math.exp(-1.75*(1-r**2.015))
セルロースファイバー | 0.021 | 5e-14 | 878 | 38.6 | 1.154 | 1 | 0.16*r**7.6448*math.exp(-1.3016*(1-r**101.667)) | 0.98 | 47.79595*r-46.79595
発泡プラスチック1 | 0.0339 | 3.48e-12 | 1260 | 30 | 1.164 | 1 | 0.16*r**7.6448*math.exp(-1.3016*(1-r**101.667)) | 0.98 | 47.79595*r-46.79595
発泡プラスチック2 | 0.028 | 2.61e-12 | 1260 | 40 | 1.152 | 1 | 0.16*r**7.6448*math.exp(-1.3016*(1-r**101.667)) | 0.98 | 47.79595*r-46.79595
発泡プラスチック3 | 0.036 | 1.3e-10 | 837 | 32 | 1.162 | 1 | 0.16*r**7.6448*math.exp(-1.3016*(1-r**101.667)) | 0.98 | 47.79595*r-46.79595
グラスウール2 | 0.0379 | 1.3e-10 | 838 | 16 | 1.181 | 1 | 0.16*r**7.6448*math.exp(-1.3016*(1-r**101.667)) | 0.98 | 47.79595*r-46.79595
集成材 | 0.1397 | 8.94e-12 | 1260 | 413 | 0.86 | 1 | 0.381*r**0.738*math.exp(-0.849*(1-r**9.527))
構造用合板2 | 0.1596 | 1.36e-12 | 1300 | 644 | 0.864 | 1 | 0.382*r**0.670*math.exp(-0.907*(1-r**9.412))